## catkin
absorbance | Ce | Initial concentration | Co-Ce | Qe | LN CE | LN QE | Ce/Qe | removal percentage(catkin)
0.18283 | 12.53496 | 20 | 7.46504 | 0.7465 | 2.52852 | -0.29235 | 16.79156 | 37.32519
0.28417 | 18.60877 | 30 | 11.39123 | 1.13912 | 2.92363 | 0.13026 | 16.33604 | 37.97078
0.38148 | 24.44128 | 40 | 15.55872 | 1.55587 | 3.19627 | 0.44204 | 15.70905 | 38.89681
0.46373 | 29.37121 | 50 | 20.62879 | 2.06288 | 3.38002 | 0.7241 | 14.23797 | 41.25757
0.56008 | 35.14635 | 60 | 24.85365 | 2.48536 | 3.55952 | 0.91042 | 14.14133 | 41.42274

## catkin (pfo pso)
Time | qt( catkin)
0 | 0
10 | 0.72145
20 | 0.84218
30 | 0.85548
50 | 0.8851
80 | 0.99843
110 | 1.10776
140 | 1.15607
170 | 1.17853

## removal against % concentration
initial conc.ppm | removal percentage(catkin)
20 | 37.32519
30 | 37.97078
40 | 38.89681
50 | 41.25757
60 | 41.42274

## removal% against time
Time | Removal Percentage
Catkin
10 | 26.21609
20 | 31.57314
30 | 33.49923
50 | 35.22369
80 | 42.25451
110 | 49.76661
140 | 53.34559
170 | 55.06693